## Sheet1
ANSI # | Processing | St (MPa) | St (ksi) | Sy (MPa) | Sy (ksi)
1006 | HR | 300 | 43 | 170 | 24
| CD | 330 | 48 | 280 | 41
1010 | HR | 320 | 47 | 180 | 26
| CD | 370 | 53 | 300 | 44
1015 | HR | 340 | 50 | 190 | 27.5
| CD | 390 | 56 | 320 | 47
1018 | HR | 400 | 58 | 220 | 32
| CD | 440 | 64 | 370 | 54
1020 | HR | 380 | 55 | 210 | 30
| CD | 470 | 68 | 390 | 57
1030 | HR | 470 | 68 | 260 | 37.5
| CD | 520 | 76 | 440 | 64
1035 | HR | 500 | 72 | 270 | 39.5
| CD | 550 | 80 | 460 | 67
1040 | HR | 520 | 76 | 290 | 42
| CD | 590 | 85 | 490 | 71
1045 | HR | 570 | 82 | 310 | 45
| CD | 630 | 91 | 530 | 77
1050 | HR | 620 | 90 | 340 | 49.5
| CD | 690 | 100 | 580 | 84
1060 | HR | 680 | 98 | 370 | 54
1080 | HR | 770 | 112 | 420 | 61.5
1095 | HR | 830 | 120 | 460 | 66